## Importação
ID | Altura | Largura | Comprimento | Resistência do concreto no Tempo j | Tempo j | Barra | Momento fletor | Armação positiva | D. Armação positiva | Armação negativa | D. Armação negativa | Tempo inicial | Deslocamento inicial | Tempo final | Deslocamento final
1 | 127 | 50.8 | 4572 | 20.1 | 28 | Lisa | 383 | 35.6 | 12.7 |  |  | 28 | 7.6 | 619 | 24
2 | 127 | 50.8 | 4572 | 20.1 | 28 | Lisa | 536 | 35.6 | 12.7 |  |  | 28 | 8.9 | 1825 | 30.7
3 | 127 | 50.8 | 4572 | 20.1 | 28 | Lisa | 688 | 35.6 | 12.7 |  |  | 28 | 10.2 | 1825 | 38.4
4 | 127 | 50.8 | 4572 | 20.1 | 28 | Lisa | 841 | 35.6 | 12.7 |  |  | 28 | 12.7 | 1825 | 39.8
5 | 127 | 50.8 | 4572 | 19.3 | 28 | Lisa | 383 | 35.6 | 12.7 | 35.6 | 12.7 | 35 | 7.3 | 473 | 21.5
6 | 127 | 50.8 | 4572 | 19.3 | 28 | Lisa | 536 | 35.6 | 12.7 | 35.6 | 12.7 | 35 | 9.4 | 1721 | 26.8
7 | 209.6 | 101.6 | 1830 | 24 | 24 | Lisa | 6203 | 400 | 31.8 |  |  | 24 | 1.42 | 220 | 3.48
8 | 209.6 | 101.6 | 1830 | 28.1 | 25 | Lisa | 6203 | 400 | 31.8 |  |  | 25 | 1.57 | 225 | 3.63
9 | 209.6 | 101.6 | 1830 | 15.4 | 7 | Lisa | 6203 | 400 | 31.8 |  |  | 7 | 1.83 | 285 | 4.7
10 | 152.4 | 76.2 | 3050 | 29.5 | 28 | Nervurada | 1589 | 124 | 15.9 |  |  | 90 | 2.77 | 579 | 10.23
11 | 152.4 | 76.2 | 3050 | 30.4 | 28 | Nervurada | 1589 | 124 | 15.9 |  |  | 90 | 2.82 | 579 | 9.68
12 | 152.4 | 76.2 | 3050 | 37.8 | 28 | Nervurada | 912 | 63 | 15.9 |  |  | 93 | 0.97 | 586 | 5.37
13 | 152.4 | 76.2 | 3050 | 35.2 | 28 | Nervurada | 912 | 61 | 15.9 |  |  | 93 | 1.07 | 586 | 5.67
14 | 152.4 | 76.2 | 3050 | 27.3 | 28 | Nervurada | 2413 | 93.5 | 15.9 |  |  | 168 | 8.57 | 326 | 12.26
15 | 152.4 | 76.2 | 3050 | 28.8 | 28 | Nervurada | 2413 | 93 | 15.9 |  |  | 181 | 8.5 | 326 | 12.51
16 | 152.4 | 76.2 | 3050 | 38.3 | 28 | Nervurada | 1589 | 62 | 15.9 |  |  | 92 | 3.94 | 592 | 8.58
17 | 152.4 | 76.2 | 3050 | 38.7 | 28 | Nervurada | 1589 | 64 | 15.9 |  |  | 92 | 4.42 | 592 | 10.39
18 | 152.4 | 76.2 | 3050 | 26.8 | 28 | Nervurada | 1393 | 32 | 15.9 |  |  | 189 | 4.71 | 340 | 7.79
19 | 152.4 | 76.2 | 3050 | 28.3 | 28 | Nervurada | 1393 | 32 | 15.9 |  |  | 177 | 4.15 | 326 | 7.56
20 | 152.4 | 76.2 | 3050 | 27.1 | 28 | Nervurada | 2364 | 70 | 15.9 |  |  | 186 | 10.63 | 340 | 14.19
21 | 152.4 | 76.2 | 3050 | 24.7 | 28 | Nervurada | 2364 | 70 | 15.9 |  |  | 194 | 10.71 | 340 | 14.67
22 | 152.4 | 76.2 | 3050 | 28.3 | 28 | Nervurada | 3678 | 128 | 15.9 |  |  | 166 | 11.26 | 326 | 15.18
23 | 152.4 | 76.2 | 3050 | 27 | 28 | Nervurada | 3678 | 125 | 15.9 |  |  | 182 | 12 | 326 | 16.6
24 | 152.4 | 76.2 | 3050 | 28.9 | 28 | Nervurada | 3178 | 128 | 15.9 |  |  | 90 | 8.26 | 579 | 14.68
25 | 152.4 | 76.2 | 3050 | 28.4 | 28 | Nervurada | 3178 | 125 | 15.9 |  |  | 90 | 8.64 | 579 | 17.71
26 | 152.4 | 76.2 | 3050 | 26.4 | 28 | Nervurada | 1775 | 30 | 15.9 |  |  | 174 | 12.89 | 326 | 17.18
27 | 152.4 | 76.2 | 3050 | 30.3 | 28 | Nervurada | 1775 | 30 | 15.9 |  |  | 179 | 12.31 | 326 | 16.62
28 | 152.4 | 76.2 | 3050 | 33.8 | 28 | Nervurada | 2502 | 63 | 15.9 |  |  | 91 | 9.19 | 586 | 15.55
29 | 152.4 | 76.2 | 3050 | 33.8 | 28 | Nervurada | 2502 | 62 | 15.9 |  |  | 91 | 9.42 | 586 | 17.95
30 | 77 | 305 | 5330 | 33.7 | 28 | Nervurada | 2022 | 285 | 18.3 |  |  | 6 | 63.2 | 1825 | 188.5
31 | 77 | 305 | 5330 | 30.3 | 28 | Nervurada | 2022 | 285 | 18.3 |  |  | 6 | 51.3 | 1825 | 150.4
32 | 77 | 305 | 5330 | 28.6 | 28 | Nervurada | 2022 | 285 | 18.3 |  |  | 6 | 38.1 | 1825 | 139.7
33 | 77 | 305 | 5330 | 31.8 | 28 | Nervurada | 2022 | 285 | 18.3 |  |  | 6 | 37.1 | 1825 | 101.6
34 | 77 | 305 | 5330 | 28.8 | 28 | Nervurada | 2022 | 285 | 18.3 |  |  | 6 | 42.4 | 1825 | 135.4
35 | 77 | 305 | 5330 | 28.7 | 28 | Nervurada | 2022 | 285 | 18.3 |  |  | 6 | 43.7 | 1825 | 115.3
36 | 77 | 305 | 3810 | 20.3 | 28 | Nervurada | 1014 | 143 | 18.3 |  |  | 6 | 32.5 | 1825 | 83.3
37 | 77 | 305 | 3810 | 18.9 | 28 | Nervurada | 1014 | 143 | 18.3 |  |  | 6 | 22.4 | 1825 | 55.4
38 | 77 | 305 | 3810 | 18.2 | 28 | Nervurada | 1014 | 143 | 18.3 |  |  | 6 | 20.6 | 1825 | 67.3
39 | 77 | 305 | 3810 | 19 | 28 | Nervurada | 1014 | 143 | 18.3 |  |  | 6 | 22.4 | 1825 | 56.6
40 | 77 | 305 | 3810 | 19.8 | 28 | Nervurada | 1014 | 143 | 18.3 |  |  | 6 | 29.7 | 1825 | 88.3
41 | 77 | 305 | 3810 | 17.6 | 28 | Nervurada | 1014 | 143 | 18.3 |  |  | 6 | 30.2 | 1825 | 71.9
42 | 77 | 305 | 2290 | 18.9 | 28 | Nervurada | 1009 | 143 | 18.3 |  |  | 6 | 6.1 | 1825 | 23.6
43 | 77 | 305 | 2290 | 18.8 | 28 | Nervurada | 1009 | 143 | 18.3 |  |  | 6 | 5.3 | 1825 | 17.3
44 | 77 | 305 | 2290 | 23.3 | 28 | Nervurada | 1009 | 143 | 18.3 |  |  | 6 | 7.1 | 1825 | 23.6
45 | 77 | 305 | 2290 | 21.1 | 28 | Nervurada | 1009 | 143 | 18.3 |  |  | 6 | 6.6 | 1825 | 17.3
46 | 304.8 | 203.2 | 6096 | 25 | 14 | Nervurada | 25634 | 852 | 47.6 | 852 | 47.6 | 14 | 13.46 | 927 | 23.62
47 | 304.8 | 203.2 | 6096 | 25 | 14 | Nervurada | 25634 | 852 | 47.6 | 400 | 46.1 | 14 | 15.75 | 927 | 32.26
48 | 304.8 | 203.2 | 6096 | 25 | 14 | Nervurada | 25634 | 852 | 47.6 |  |  | 14 | 17.02 | 927 | 44.7
49 | 203.2 | 152.4 | 6096 | 20.8 | 14 | Nervurada | 7259 | 400 | 46 | 400 | 46 | 14 | 23.37 | 927 | 51.05
50 | 203.2 | 152.4 | 6096 | 20.8 | 14 | Nervurada | 7259 | 400 | 46 | 200 | 46 | 14 | 24.89 | 927 | 65.02
51 | 203.2 | 152.4 | 6096 | 20.8 | 14 | Nervurada | 7259 | 400 | 46 |  |  | 14 | 26.42 | 927 | 86.36
52 | 127 | 304.8 | 6340 | 20.3 | 14 | Nervurada | 6014 | 516 | 25.4 | 516 | 25.4 | 14 | 40.13 | 927 | 80.01
53 | 127 | 304.8 | 6340 | 20.3 | 14 | Nervurada | 6014 | 516 | 25.4 | 258 | 25.4 | 14 | 43.43 | 927 | 100.58
54 | 127 | 304.8 | 6340 | 20.3 | 14 | Nervurada | 6014 | 516 | 25.4 |  |  | 14 | 47.75 | 927 | 140.72
55 | 127 | 304.8 | 3810 | 22.1 | 14 | Nervurada | 6023 | 516 | 25.4 | 516 | 25.4 | 14 | 11.94 | 927 | 27.69
56 | 127 | 304.8 | 3810 | 22.1 | 14 | Nervurada | 6023 | 516 | 25.4 | 258 | 25.4 | 14 | 14.22 | 927 | 33.78
57 | 127 | 304.8 | 3810 | 22.1 | 14 | Nervurada | 6023 | 516 | 25.4 |  |  | 14 | 17.78 | 927 | 48.51
58 | 76.2 | 304.8 | 5334 | 20.6 | 14 | Nervurada | 1972 | 284 | 17.5 | 284 | 17.5 | 14 | 59.44 | 927 | 123.95
59 | 76.2 | 304.8 | 5334 | 20.6 | 14 | Nervurada | 1972 | 284 | 17.5 | 142 | 17.5 | 14 | 55.88 | 927 | 128.78
60 | 76.2 | 304.8 | 5334 | 20.6 | 14 | Nervurada | 1972 | 284 | 17.5 |  |  | 14 | 62.99 | 927 | 184.91
61 | 100 | 80 | 1000 | 9.9 | 28 | Lisa | 789 | 62.3 | 13.5 |  |  | 28 | 1.85 | 210 | 3.75
62 | 100 | 80 | 1000 | 9.9 | 28 | Lisa | 697 | 62.3 | 13.5 |  |  | 28 | 1 | 210 | 3.17
63 | 100 | 80 | 1000 | 9.9 | 28 | Lisa | 804 | 62.3 | 13.5 |  |  | 28 | 1.9 | 210 | 3.9
64 | 100 | 80 | 1000 | 9.9 | 28 | Lisa | 726 | 62.3 | 13.5 |  |  | 28 | 1.08 | 210 | 3.25
65 | 100 | 80 | 1000 | 11.2 | 28 | Nervurada | 1815 | 157 | 14.6 |  |  | 28 | 2.9 | 200 | 6.06
66 | 100 | 80 | 1000 | 11.2 | 28 | Nervurada | 1736 | 157 | 14.6 |  |  | 28 | 2.52 | 200 | 6.47
67 | 100 | 80 | 1000 | 11.2 | 28 | Nervurada | 1707 | 157 | 14.6 |  |  | 28 | 3.5 | 200 | 7.95
68 | 100 | 80 | 1000 | 11.2 | 28 | Nervurada | 1628 | 157 | 14.6 |  |  | 28 | 2.7 | 200 | 6.08
69 | 100 | 70 | 2000 | 12.5 | 28 | Lisa | 785 | 57 | 13 |  |  | 28 | 3.75 | 328 | 8.84
70 | 100 | 70 | 2000 | 12.5 | 28 | Lisa | 1030 | 101 | 15.5 |  |  | 28 | 4.6 | 328 | 10.28
71 | 100 | 70 | 2000 | 12.5 | 28 | Lisa | 1472 | 157 | 13.7 |  |  | 28 | 5.86 | 328 | 11.69
72 | 100 | 70 | 2000 | 12.5 | 28 | Lisa | 1864 | 226 | 17 |  |  | 28 | 6.92 | 328 | 13.16
73 | 305 | 152 | 3048 | 12.2 | 28 | Nervurada | 11649 | 398 | 51 |  |  | 28 | 3.4 | 270 | 8.1
74 | 305 | 152 | 3048 | 26.9 | 28 | Nervurada | 23591 | 849 | 51 |  |  | 28 | 4.25 | 270 | 10
75 | 305 | 152 | 3048 | 37.4 | 28 | Nervurada | 30965 | 1019 | 51 |  |  | 28 | 4.9 | 270 | 9.9
76 | 160 | 100 | 4000 | 26.7 | 32 | Nervurada | 2688 | 100 | 26 |  |  | 32 | 15.83 | 116 | 32.21
77 | 74.5 | 1000 | 2100 | 26.7 | 32 | Nervurada | 4532 | 346 | 18.5 |  |  | 51 | 5.91 | 116 | 13.93
78 | 350 | 180 | 4300 | 26.2 | 28 | Nervurada | 31912 | 819 | 32 |  |  | 28 | 5.85 | 360 | 11.05
79 | 350 | 180 | 4300 | 26.2 | 28 | Nervurada | 31912 | 318 | 40 |  |  | 28 | 11.8 | 360 | 18.95
80 | 250 | 180 | 3000 | 18.3 | 28 | Lisa | 4807 | 151 | 17 |  |  | 28 | 1.65 | 251 | 5.23
81 | 250 | 180 | 3000 | 18.3 | 28 | Lisa | 7946 | 151 | 17 |  |  | 28 | 4.79 | 251 | 9.26
82 | 250 | 180 | 3000 | 17.5 | 28 | Lisa | 7358 | 201 | 22 |  |  | 28 | 2.58 | 159 | 5.97
83 | 250 | 180 | 3000 | 17.5 | 28 | Lisa | 10497 | 201 | 22 |  |  | 28 | 5.35 | 159 | 9.03
84 | 250 | 180 | 3000 | 25.4 | 28 | Lisa | 7652 | 251 | 21 |  |  | 28 | 2.3 | 164 | 4.8
85 | 250 | 180 | 3000 | 25.4 | 28 | Lisa | 11576 | 251 | 21 |  |  | 28 | 4.98 | 164 | 7.62
86 | 190.5 | 127 | 6400 | 19.8 | 35 | Lisa | 4709 | 258 | 31.7 |  |  | 49 | 15.7 | 1783 | 57.8
87 | 190.5 | 127 | 6400 | 19.8 | 35 | Nervurada | 4709 | 142 | 30.2 |  |  | 49 | 18 | 1783 | 61.3
88 | 190.5 | 127 | 4800 | 19.8 | 35 | Lisa | 4709 | 258 | 31.7 |  |  | 49 | 7.9 | 1783 | 33
89 | 190.5 | 127 | 4800 | 19.8 | 35 | Nervurada | 4709 | 142 | 30.2 |  |  | 49 | 8.9 | 1783 | 33.9
90 | 190.5 | 127 | 3200 | 19.8 | 35 | Lisa | 4709 | 258 | 31.7 |  |  | 49 | 3.3 | 1783 | 13
91 | 190.5 | 127 | 3200 | 19.8 | 35 | Nervurada | 4709 | 142 | 30.2 |  |  | 49 | 4.6 | 1783 | 14.4
92 | 190.5 | 127 | 6400 | 37 | 35 | Lisa | 4709 | 258 | 31.7 |  |  | 53 | 15.2 | 1787 | 54.1
93 | 190.5 | 127 | 6400 | 37 | 35 | Nervurada | 4709 | 142 | 30.2 |  |  | 53 | 20.6 | 1787 | 65.4
94 | 190.5 | 127 | 4800 | 37 | 35 | Lisa | 4709 | 258 | 31.7 |  |  | 53 | 7.9 | 1787 | 26.4
95 | 190.5 | 127 | 4800 | 37 | 35 | Nervurada | 4709 | 142 | 30.2 |  |  | 53 | 8.8 | 1787 | 29.7
96 | 190.5 | 127 | 3200 | 37 | 35 | Lisa | 4709 | 258 | 31.7 |  |  | 53 | 2.8 | 1787 | 10.4
97 | 190.5 | 127 | 3200 | 37 | 35 | Nervurada | 4709 | 142 | 30.2 |  |  | 53 | 4.3 | 1787 | 14
98 | 202 | 105 | 2000 | 34.6 | 28 | Nervurada | 3463 | 78.5 | 25 |  |  | 20 | 2.24 | 295 | 4.03
99 | 203 | 101 | 2000 | 34.6 | 28 | Nervurada | 3610 | 78.5 | 25 |  |  | 20 | 2.57 | 295 | 3.84
100 | 201 | 103 | 2000 | 34.6 | 28 | Nervurada | 3855 | 78.5 | 25 |  |  | 20 | 3.63 | 295 | 5.3
101 | 205 | 102 | 2000 | 34.6 | 28 | Nervurada | 3414 | 78.5 | 25 |  |  | 20 | 2.35 | 325 | 4.09
102 | 200 | 104 | 2000 | 34.6 | 28 | Nervurada | 3482 | 78.5 | 25 |  |  | 20 | 2.55 | 325 | 4.03
103 | 201 | 101 | 2000 | 34.6 | 28 | Nervurada | 3551 | 78.5 | 25 |  |  | 20 | 1.11 | 325 | 1.95
104 | 212 | 102 | 2000 | 34.6 | 28 | Nervurada | 7250 | 254 | 25 |  |  | 20 | 3.33 | 295 | 4.78
105 | 212 | 102 | 2000 | 34.6 | 28 | Nervurada | 7377 | 254 | 25 |  |  | 20 | 2.01 | 295 | 3.44
106 | 210 | 102 | 2000 | 34.6 | 28 | Nervurada | 7279 | 254 | 25 |  |  | 20 | 4.26 | 295 | 5.91
107 | 204 | 103 | 2000 | 34.6 | 28 | Nervurada | 7171 | 254 | 25 | 50 | 42 | 20 | 3.76 | 315 | 4.67
108 | 206 | 104 | 2000 | 34.6 | 28 | Nervurada | 7603 | 254 | 25 | 50 | 46 | 20 | 3.27 | 315 | 4.32
109 | 205 | 101 | 2000 | 34.6 | 28 | Nervurada | 7073 | 254 | 25 | 50 | 40 | 20 | 3.83 | 315 | 5.07
110 | 127 | 101.6 | 2743 | 35.4 | 28 | Nervurada | 1238 | 214 | 25.4 |  |  | 28 | 3.89 | 88 | 7.7
111 | 127 | 101.6 | 2743 | 31.3 | 28 | Nervurada | 1238 | 214 | 25.4 |  |  | 28 | 3.99 | 88 | 7.5
112 | 216 | 177.8 | 2286 | 33.8 | 28 | Nervurada | 7767 | 400 | 50.9 |  |  | 28 | 2.44 | 178 | 4.89
113 | 216 | 177.8 | 2286 | 33.6 | 28 | Nervurada | 11819 | 568 | 50.9 |  |  | 28 | 3.22 | 178 | 6.16
114 | 216 | 177.8 | 2286 | 38.9 | 28 | Nervurada | 10234 | 568 | 50.9 |  |  | 28 | 3.71 | 148 | 6.64
115 | 216 | 177.8 | 2286 | 38.7 | 28 | Nervurada | 15198 | 774 | 50.9 |  |  | 28 | 4.66 | 148 | 7.89
116 | 285 | 120 | 4000 | 23.8 | 28 | Nervurada | 55181 | 952 | 38 |  |  | 28 | 17.6 | 243 | 33.7
117 | 286 | 120 | 4000 | 23.8 | 28 | Nervurada | 55181 | 952 | 39 |  |  | 28 | 18.6 | 243 | 35.5
118 | 282 | 121 | 4000 | 20 | 28 | Nervurada | 48138 | 984 | 38 |  |  | 28 | 19.4 | 151 | 35.9
119 | 284 | 123 | 4000 | 20 | 28 | Nervurada | 48138 | 986 | 38 |  |  | 28 | 20.7 | 151 | 43.4
120 | 152.4 | 76.2 | 1829 | 24.1 | 28 | Nervurada | 2391 | 142 | 15.9 |  |  | 28 | 3.05 | 728 | 7.37
121 | 109.5 | 76.2 | 1829 | 24.1 | 28 | Nervurada | 2358 | 142 | 17.4 |  |  | 28 | 7.87 | 728 | 17.27
122 | 109.5 | 76.2 | 1829 | 24.1 | 28 | Nervurada | 2358 | 213 | 17.4 |  |  | 28 | 6.1 | 728 | 15.49
123 | 203.2 | 101.6 | 1829 | 34.1 | 28 | Nervurada | 7963 | 258 | 31.7 |  |  | 28 | 4.1 | 170 | 8.8
124 | 203.2 | 101.6 | 1829 | 34.1 | 28 | Nervurada | 7963 | 258 | 31.7 | 258 | 25.4 | 28 | 4.2 | 170 | 6.8
125 | 150 | 1200 | 4800 | 34.6 | 77 | Lisa | 14126 | 1407 | 18 |  |  | 77 | 8.5 | 1677 | 16.3
126 | 150 | 1200 | 6000 | 36.3 | 77 | Lisa | 22073 | 2212 | 18 |  |  | 77 | 17.1 | 1677 | 31.2
127 | 120 | 1200 | 3540 | 29 | 28 | Lisa | 9880 | 905 | 20 |  |  | 232 | 5.9 | 1132 | 9.2
128 | 120 | 1200 | 3540 | 29 | 28 | Lisa | 12310 | 905 | 20 |  |  | 232 | 9.4 | 1132 | 13.2
129 | 120 | 1200 | 3540 | 29 | 28 | Lisa | 15900 | 905 | 20 |  |  | 232 | 13 | 1132 | 18.1
130 | 120 | 1200 | 3540 | 29 | 28 | Lisa | 20650 | 905 | 20 |  |  | 232 | 18.2 | 1132 | 25.5
131 | 120 | 1200 | 3540 | 29 | 28 | Nervurada | 9850 | 402 | 18 |  |  | 232 | 9.1 | 1132 | 13.1
132 | 120 | 1200 | 3540 | 29 | 28 | Nervurada | 12170 | 402 | 18 |  |  | 232 | 14 | 1132 | 22.7
133 | 120 | 1200 | 3540 | 29 | 28 | Nervurada | 15660 | 402 | 18 |  |  | 232 | 22.5 | 1132 | 32.5
134 | 120 | 1200 | 3540 | 29 | 28 | Nervurada | 20210 | 402 | 18 |  |  | 232 | 30.9 | 1132 | 89.7
135 | 120 | 1200 | 3540 | 29 | 28 | Nervurada | 12270 | 402 | 18 |  |  | 232 | 8.5 | 1132 | 16.3
136 | 120 | 1200 | 3540 | 29 | 28 | Nervurada | 20190 | 402 | 18 |  |  | 232 | 31.3 | 1132 | 42.3
137 | 120 | 600 | 3100 | 21.1 | 15 | Nervurada | 4949 | 314 | 25 | 57 | 20 | 15 | 8.42 | 380 | 18.4
138 | 120 | 600 | 3100 | 24.9 | 15 | Nervurada | 4949 | 314 | 25 | 57 | 20 | 15 | 6.16 | 380 | 17.5
139 | 120 | 600 | 3100 | 20.2 | 15 | Nervurada | 4949 | 314 | 25 | 57 | 20 | 15 | 8.12 | 380 | 17.5
140 | 120 | 600 | 3100 | 37.2 | 15 | Nervurada | 4949 | 314 | 25 | 57 | 20 | 15 | 2.24 | 380 | 8.05
141 | 120 | 600 | 3100 | 33.4 | 15 | Nervurada | 4949 | 314 | 25 | 57 | 20 | 15 | 3.12 | 380 | 9.55
142 | 160 | 750 | 3100 | 28.8 | 28 | Nervurada | 9640 | 565 | 29 | 57 | 26 | 28 | 1.9 | 538 | 8.33
143 | 160 | 750 | 3100 | 29.4 | 28 | Nervurada | 9640 | 565 | 29 | 57 | 26 | 28 | 2 | 393 | 7
144 | 160 | 750 | 3100 | 32.9 | 28 | Nervurada | 12840 | 565 | 29 | 57 | 26 | 28 | 4.6 | 538 | 13.56
145 | 160 | 750 | 3100 | 30.9 | 28 | Nervurada | 16060 | 565 | 29 | 57 | 26 | 28 | 7 | 538 | 17.5
146 | 160 | 750 | 3100 | 32 | 28 | Nervurada | 16060 | 565 | 29 | 57 | 26 | 28 | 7.75 | 538 | 18.13
147 | 160 | 750 | 3100 | 29.3 | 28 | Nervurada | 19270 | 565 | 29 | 57 | 26 | 28 | 10 | 538 | 20.75
148 | 280 | 150 | 2800 | 33.5 | 28 | Nervurada | 21500 | 308 | 30 |  |  | 28 | 6.02 | 1638 | 10.29
149 | 280 | 150 | 2800 | 33.5 | 28 | Nervurada | 24250 | 308 | 30 |  |  | 28 | 7.39 | 1372 | 11.98
150 | 280 | 150 | 2800 | 33.5 | 28 | Nervurada | 27180 | 308 | 30 |  |  | 28 | 8.94 | 1342 | 15.02
151 | 280 | 150 | 2800 | 29.8 | 28 | Nervurada | 33950 | 770 | 44 |  |  | 28 | 7.27 | 1426 | 13.49
152 | 280 | 150 | 2800 | 29.8 | 28 | Nervurada | 38300 | 770 | 44 |  |  | 28 | 7.69 | 1569 | 14.1
153 | 280 | 150 | 2800 | 29.8 | 28 | Nervurada | 45850 | 770 | 44 |  |  | 28 | 9.36 | 1499 | 17.56
154 | 280 | 150 | 2800 | 29.8 | 28 | Nervurada | 52260 | 770 | 44 |  |  | 28 | 10.72 | 1513 | 20.24
155 | 280 | 150 | 2800 | 29.8 | 28 | Nervurada | 58660 | 770 | 44 |  |  | 28 | 13.1 | 1519 | 24.23
156 | 280 | 150 | 2800 | 34.3 | 28 | Nervurada | 42190 | 1232 | 47 |  |  | 28 | 7.08 | 1600 | 14.51
157 | 280 | 150 | 2800 | 34.3 | 28 | Nervurada | 65300 | 1232 | 47 |  |  | 28 | 10.58 | 1600 | 23.88
158 | 280 | 150 | 2800 | 34.3 | 28 | Nervurada | 75490 | 1232 | 47 |  |  | 28 | 13.84 | 1600 | 28.74
159 | 280 | 150 | 2800 | 32 | 28 | Nervurada | 37610 | 770 | 44 | 462 | 32 | 28 | 5.98 | 800 | 10.52
160 | 280 | 150 | 2800 | 32 | 28 | Nervurada | 51340 | 770 | 44 | 462 | 32 | 28 | 8.8 | 800 | 13.9
161 | 280 | 150 | 2800 | 32 | 28 | Nervurada | 58200 | 770 | 44 | 462 | 32 | 28 | 11.16 | 1000 | 16.96
162 | 280 | 150 | 2800 | 32 | 28 | Nervurada | 65530 | 770 | 44 | 462 | 32 | 28 | 12.85 | 1000 | 19.28
163 | 150 | 100 | 3750 | 39 | 28 | Nervurada | 3865 | 226 | 20 |  |  | 28 | 8.94 | 528 | 25.02
164 | 280 | 170 | 7500 | 26.1 | 14 | Nervurada | 8033 | 452 | 31 | 39 | 28 | 20 | 5.6 | 2933 | 39
165 | 280 | 170 | 7500 | 27.6 | 14 | Nervurada | 29604 | 452 | 31 | 39 | 28 | 20 | 44.9 | 3052 | 101
166 | 280 | 170 | 7500 | 25.2 | 16 | Nervurada | 13708 | 452 | 31 | 39 | 28 | 23 | 14.2 | 3025 | 56
167 | 280 | 170 | 7500 | 23.6 | 14 | Nervurada | 30427 | 452 | 31 | 226 | 31 | 20 | 47.5 | 3028 | 88
168 | 280 | 170 | 7500 | 23.6 | 14 | Nervurada | 30437 | 452 | 31 | 226 | 31 | 174 | 45.8 | 2856 | 76
169 | 280 | 170 | 7500 | 31 | 16 | Nervurada | 30984 | 452 | 31 | 452 | 31 | 22 | 41.6 | 3123 | 69
170 | 154 | 100 | 2100 | 25.9 | 28 | Nervurada | 3500 | 157.1 | 22 |  |  | 28 | 4.89 | 208 | 11.83
171 | 152 | 100 | 2100 | 25.9 | 28 | Nervurada | 3500 | 157.1 | 22 |  |  | 28 | 5.09 | 208 | 11.92
172 | 152 | 100 | 2100 | 25.9 | 28 | Nervurada | 3500 | 157.1 | 22 | 157.1 | 20 | 28 | 4.78 | 208 | 8.77
173 | 154 | 100 | 2100 | 25.9 | 28 | Nervurada | 3500 | 157.2 | 22 | 157.1 | 20 | 28 | 4.3 | 208 | 8.55
174 | 99 | 122 | 2880 | 20.9 | 30 | Lisa | 1942 | 144 | 14.5 |  |  | 30 | 14.72 | 2220 | 29.42
175 | 99 | 119 | 2880 | 20.9 | 30 | Lisa | 3541 | 334 | 17.1 |  |  | 30 | 17.95 | 2220 | 38.81
176 | 99 | 122 | 2880 | 20.9 | 30 | Lisa | 1378 | 85 | 19.7 |  |  | 30 | 12.89 | 2220 | 28.11
177 | 162 | 101 | 2880 | 20.9 | 30 | Lisa | 4316 | 201 | 27.7 |  |  | 30 | 8.86 | 2220 | 16.36
178 | 158 | 100 | 2880 | 20.9 | 30 | Lisa | 2992 | 111 | 24.7 |  |  | 30 | 9.15 | 2220 | 16.84
179 | 160 | 81 | 2880 | 21.6 | 30 | Nervurada | 2904 | 113 | 23 |  |  | 30 | 8.45 | 2055 | 16.62
180 | 152 | 62 | 2880 | 25.4 | 30 | Nervurada | 3280 | 154 | 35 |  |  | 30 | 15.53 | 561 | 30.43
181 | 201 | 81 | 2880 | 25.4 | 30 | Nervurada | 2975 | 157 | 27.2 |  |  | 30 | 8.73 | 561 | 20.34